## Density
From In625_T_stepping_density.xlsx (Calculated from CALPHAD)
DOE1&2
melting T (K) | 1587 | 1642
solid |  | T (k)
Rho (g/mm^3)
8.62 | e-9 | , | 300
8.53584 | e-9 | , | 500
8.315845 | e-9 | , | 1000
8.021801 | e-9 | , | 1587.216
8.013852 | e-9 | , | 1590
7.977145 | e-9 | , | 1600
7.927568 | e-9 | , | 1610
7.862943 | e-9 | , | 1620
7.777377645 | e-9 | , | 1630
7.660433 | e-9 | , | 1640
7.635622997 | e-9 | , | 1641.75
7.312786 | e-9 | , | 2000
6.86 | e-9 | , | 2500
Powder
Porosity |  |  | T (k) |  | Status (0:powder; 1:block)
4.31 | e-9 | , | 300 | , | 0
4.26792 | e-9 | , | 500 | , | 0
4.157922 | e-9 | , | 1000 | , | 0
8.62 | e-9 | , | 300 | , | 1
8.53584 | e-9 | , | 500 | , | 1
8.315845 | e-9 | , | 1000 | , | 1
8.021801 | e-9 | , | 1587.216 | , | 1
8.013852 | e-9 | , | 1590 | , | 1
7.977145 | e-9 | , | 1600 | , | 1
7.927568 | e-9 | , | 1610 | , | 1
7.862943 | e-9 | , | 1620 | , | 1
7.777377645 | e-9 | , | 1630 | , | 1
7.660433 | e-9 | , | 1640 | , | 1
7.635622997 | e-9 | , | 1641.75 | , | 1
7.312786 | e-9 | , | 2000 | , | 1
6.86 | e-9 | , | 2500 | , | 1

## Cp
From In625_T_heat_capacity vs T.xlsx (Calculated from CALPHAD)
melting T (K) | 1587 | 1642
Latent heat | 297000000000
New Design
J/kg/k |  |  | K
428 | e6 | , | 400
445 | e6 | , | 500
460 | e6 | , | 600
475 | e6 | , | 700
490 | e6 | , | 800
509 | e6 | , | 900
533 | e6 | , | 1050
552 | e6 | , | 1150
577 | e6 | , | 1290
609 | e6 |  | 1450
638 | e6 | , | 1587
678 | e6 | , | 1642
727 | e6 | , | 2000
267.3

## k
From Roberts (2009),
k
0 |  | T
1 | , | 300 | , | 0
3 | , | 1587 | , | 0
9.2 | , | 255 | , | 1
9.8 | , | 294 | , | 1
10.1 | , | 311 | , | 1
10.8 | , | 366 | , | 1
12.5 | , | 477 | , | 1
14.1 | , | 589 | , | 1
15.7 | , | 700 | , | 1
17.5 | , | 811 | , | 1
19 | , | 922 | , | 1
20.8 | , | 1033 | , | 1
22.8 | , | 1144 | , | 1
25.2 | , | 1255 | , | 1
31 | , | 1587 | , | 1
25 | , | 1642 | , | 1
27 | , | 2273 | , | 1