## Sheet1
Design of Experiments 3
B5_2_1Lay036mm2_s01t006_In625_P195V800_Gas_pk
- | 0.34 | 9 | 348 |  |  |  |  | 45% | 190 | 788
+ | 0.4 | 11 | 358 |  |  |  |  | 55% | 200 | 812
| X1 | X2 | X3 | X4 | X5 | X6 | X7 | X8 | X9 | X10 |  | Results
Factor Symbol | e | h | Tp | Cp | Rho | kp | k | rp | P | v | W | L
Factor Meaning | Emmisivity | Convection | Preheat | Specific | Density | Powder | Thermal | Powder | Laser | scanning | Melt pool | Melt pool
|  |  | Temperature | heat |  | Conductivity | Conductivity | Porosity | Power | speed | Width | Length
mid value | 0.37 | 10 | 353 |  |  |  |  | 50 | 195 | 800
Factor Unit |  | W/K/m^2 | K | J/kgK | kg/mm^3 | W/mK | W/mK | % | W | mm/s | um | um
Change range | 10% | 10% | 1.4% | 3% | 1% | 5% | 3% | 10% | 2.5% | 1.5%
Run No. 0 (Center) | 0 | 0 | 0 | 0 | 0 | 0 | 0 | 0 | 0 | 0 | 111.46 | 507
Run No.1 | -1 | -1 | -1 | -1 | -1 | -1 | -1 | -1 | +1 | +1 | 114.31 | 544
Run No.2 | +1 | -1 | -1 | -1 | +1 | -1 | +1 | +1 | -1 | -1 | 106.67 | 391
Run No.3 | -1 | +1 | -1 | -1 | +1 | +1 | -1 | +1 | -1 | -1 | 106.25 | 416
Run No.4 | +1 | +1 | -1 | -1 | -1 | +1 | +1 | -1 | +1 | +1 | 115.45 | 514
Run No.5 | -1 | -1 | +1 | -1 | +1 | +1 | +1 | -1 | -1 | +1 | 114.495 | 492
Run No.6 | +1 | -1 | +1 | -1 | -1 | +1 | -1 | +1 | +1 | -1 | 112.87 | 538
Run No.7 | -1 | +1 | +1 | -1 | -1 | -1 | +1 | +1 | +1 | -1 | 113.24 | 508
Run No.8 | +1 | +1 | +1 | -1 | +1 | -1 | -1 | -1 | -1 | +1 | 112.68 | 522
Run No.9 | -1 | -1 | -1 | +1 | -1 | +1 | +1 | +1 | -1 | +1 | 109.09 | 470
Run No.10 | +1 | -1 | -1 | +1 | +1 | +1 | -1 | -1 | +1 | -1 | 113.43 | 550
Run No.11 | -1 | +1 | -1 | +1 | +1 | -1 | +1 | -1 | +1 | -1 | 114.76 | 513
Run No.12 | +1 | +1 | -1 | +1 | -1 | -1 | -1 | +1 | -1 | +1 | 109.19 | 500
Run No.13 | -1 | -1 | +1 | +1 | +1 | -1 | -1 | +1 | +1 | +1 | 111.18 | 530
Run No.14 | +1 | -1 | +1 | +1 | -1 | -1 | +1 | -1 | -1 | -1 | 108.45 | 397
Run No.15 | -1 | +1 | +1 | +1 | -1 | +1 | -1 | -1 | -1 | -1 | 108.57 | 420
Run No.16 | +1 | +1 | +1 | +1 | +1 | +1 | +1 | +1 | +1 | +1 | 111.03 | 500
Run No. 17 | 1 | 1 | 1 | 1 | 1 | 1 | 1 | 1 | -1 | -1 | 105.82 | 447
Run No. 18 | -1 | 1 | 1 | 1 | -1 | 1 | -1 | -1 | 1 | 1 | 114.17 | 543
Run No. 19 | 1 | -1 | 1 | 1 | -1 | -1 | 1 | -1 | 1 | 1 | 115.19 | 512
Run No. 20 | -1 | -1 | 1 | 1 | 1 | -1 | -1 | 1 | -1 | -1 | 105.38 | 409
Run No. 21 | 1 | 1 | -1 | 1 | -1 | -1 | -1 | 1 | 1 | -1 | 111.14 | 528
Run No. 22 | -1 | 1 | -1 | 1 | 1 | -1 | 1 | -1 | -1 | 1 | 112.15 | 484
Run No. 23 | 1 | -1 | -1 | 1 | 1 | 1 | -1 | -1 | -1 | 1 | 111.86 | 513
Run No. 24 | -1 | -1 | -1 | 1 | -1 | 1 | 1 | 1 | 1 | -1 | 112.43 | 498
Run No. 25 | 1 | 1 | 1 | -1 | 1 | -1 | -1 | -1 | 1 | -1 | 115.34 | 551
Run No. 26 | -1 | 1 | 1 | -1 | -1 | -1 | 1 | 1 | -1 | 1 | 110.63 | 480
Run No. 27 | 1 | -1 | 1 | -1 | -1 | 1 | -1 | 1 | -1 | 1 | 111.33 | 507
Run No. 28 | -1 | -1 | 1 | -1 | 1 | 1 | 1 | -1 | 1 | -1 | 115.89 | 521
Run No. 29 | 1 | 1 | -1 | -1 | -1 | 1 | 1 | -1 | -1 | -1 | 108.93 | 398
Run No. 30 | -1 | 1 | -1 | -1 | 1 | 1 | -1 | 1 | 1 | 1 | 112.6 | 541
Run No. 31 | 1 | -1 | -1 | -1 | 1 | -1 | 1 | 1 | 1 | 1 | 112.81 | 505
Run No. 32 | -1 | -1 | -1 | -1 | -1 | -1 | -1 | -1 | -1 | -1 | 109.46 | 420